## 1wt% CNT
Transmission Line And Free Space Method 18.0.18011201
Keysight Technologies | N5232B | MY57181309 | A.13.20.12
Ch 1
Ports: | 1 & 2
Measurement Model: | Reflection/Transmission Epsilon Precision
Sample Holder Type: | Waveguide
Cutoff Frequency: | 9.487103 GHz
Sample Holder Length: | 6.500000 mm
Distance to Sample: | 0.000000 mm
Sample Thickness: | 2.800000 mm
IFBW: | 300.000000 Hz
Power: | 0.000000 dBm
Date: | Thursday, July 21, 2022 21:31:05
frequency(Hz) | Tr 1 Data(e') | Tr 2 Data(e'') | Tr 3 Data(u') | Tr 4 Data(u'') | Tr 5 S11(LinM) | Tr 6 S21(LinM) | R | T | A | SEr | Sea | Set
12400000000 | 7.97 | 2.42 | 1 | 0 | 0.83 | 0.309 | 0.6889 | 0.095481 | 0.215619 | 5.07 | 5.13 | 10.2
12456565657 | 8.11 | 2.4 | 1 | 0 | 0.824 | 0.309 | 0.678976 | 0.095481 | 0.225543 | 4.93 | 5.27 | 10.2
12513131313 | 7.99 | 2.26 | 1 | 0 | 0.83 | 0.312 | 0.6889 | 0.097344 | 0.213756 | 5.07 | 5.05 | 10.12
12569696970 | 8.15 | 2.34 | 1 | 0 | 0.822 | 0.311 | 0.675684 | 0.096721 | 0.227595 | 4.89 | 5.25 | 10.14
12626262626 | 7.97 | 2.18 | 1 | 0 | 0.829 | 0.313 | 0.687241 | 0.097969 | 0.21479 | 5.05 | 5.04 | 10.09
12682828283 | 8.04 | 2.29 | 1 | 0 | 0.823 | 0.313 | 0.677329 | 0.097969 | 0.224702 | 4.91 | 5.18 | 10.09
12739393939 | 7.86 | 2.12 | 1 | 0 | 0.829 | 0.314 | 0.687241 | 0.098596 | 0.214163 | 5.05 | 5.01 | 10.06
12795959596 | 7.98 | 2.2 | 1 | 0 | 0.821 | 0.316 | 0.674041 | 0.099856 | 0.226103 | 4.87 | 5.14 | 10.01
12852525253 | 7.85 | 2 | 1 | 0 | 0.827 | 0.318 | 0.683929 | 0.101124 | 0.214947 | 5.01 | 4.95 | 9.96
12909090909 | 8 | 2.21 | 1 | 0 | 0.815 | 0.318 | 0.664225 | 0.101124 | 0.234651 | 4.75 | 5.21 | 9.96
12965656566 | 7.77 | 2 | 1 | 0 | 0.824 | 0.318 | 0.678976 | 0.101124 | 0.2199 | 4.93 | 5.02 | 9.95
13022222222 | 7.8 | 2.17 | 1 | 0 | 0.815 | 0.32 | 0.664225 | 0.1024 | 0.233375 | 4.74 | 5.16 | 9.9
13078787879 | 7.73 | 1.9 | 1 | 0 | 0.826 | 0.323 | 0.682276 | 0.104329 | 0.213395 | 4.98 | 4.84 | 9.82
13135353535 | 7.8 | 2.12 | 1 | 0 | 0.81 | 0.325 | 0.6561 | 0.105625 | 0.238275 | 4.64 | 5.13 | 9.77
13191919192 | 7.88 | 1.91 | 1 | 0 | 0.819 | 0.324 | 0.670761 | 0.104976 | 0.224263 | 4.83 | 4.96 | 9.79
13248484848 | 7.74 | 2.17 | 1 | 0 | 0.805 | 0.325 | 0.648025 | 0.105625 | 0.24635 | 4.53 | 5.23 | 9.76
13305050505 | 7.8 | 1.97 | 1 | 0 | 0.808 | 0.324 | 0.652864 | 0.104976 | 0.24216 | 4.6 | 5.19 | 9.79
13361616162 | 7.59 | 2.06 | 1 | 0 | 0.802 | 0.327 | 0.643204 | 0.106929 | 0.249867 | 4.48 | 5.23 | 9.71
13418181818 | 7.82 | 1.87 | 1 | 0 | 0.804 | 0.328 | 0.646416 | 0.107584 | 0.246 | 4.51 | 5.17 | 9.68
13474747475 | 7.64 | 2.08 | 1 | 0 | 0.797 | 0.328 | 0.635209 | 0.107584 | 0.257207 | 4.38 | 5.3 | 9.68
13531313131 | 7.77 | 1.96 | 1 | 0 | 0.794 | 0.329 | 0.630436 | 0.108241 | 0.261323 | 4.32 | 5.33 | 9.65
13587878788 | 7.46 | 2.08 | 1 | 0 | 0.792 | 0.327 | 0.627264 | 0.106929 | 0.265807 | 4.29 | 5.42 | 9.71
13644444444 | 7.61 | 1.98 | 1 | 0 | 0.783 | 0.33 | 0.613089 | 0.1089 | 0.278011 | 4.13 | 5.51 | 9.64
13701010101 | 7.34 | 1.96 | 1 | 0 | 0.789 | 0.329 | 0.622521 | 0.108241 | 0.269238 | 4.23 | 5.43 | 9.66
13757575758 | 7.63 | 1.97 | 1 | 0 | 0.775 | 0.332 | 0.600625 | 0.110224 | 0.289151 | 3.99 | 5.59 | 9.58
13814141414 | 7.37 | 1.97 | 1 | 0 | 0.786 | 0.33 | 0.617796 | 0.1089 | 0.273304 | 4.17 | 5.45 | 9.62
13870707071 | 7.52 | 2.1 | 1 | 0 | 0.768 | 0.33 | 0.589824 | 0.1089 | 0.301276 | 3.86 | 5.76 | 9.62
13927272727 | 7.2 | 1.95 | 1 | 0 | 0.782 | 0.331 | 0.611524 | 0.109561 | 0.278915 | 4.11 | 5.5 | 9.61
13983838384 | 7.29 | 2.06 | 1 | 0 | 0.761 | 0.332 | 0.579121 | 0.110224 | 0.310655 | 3.76 | 5.82 | 9.58
14040404040 | 7.14 | 1.83 | 1 | 0 | 0.778 | 0.333 | 0.605284 | 0.110889 | 0.283827 | 4.03 | 5.51 | 9.54
14096969697 | 7.26 | 1.96 | 1 | 0 | 0.764 | 0.333 | 0.583696 | 0.110889 | 0.305415 | 3.81 | 5.75 | 9.56
14153535354 | 7.18 | 1.8 | 1 | 0 | 0.78 | 0.333 | 0.6084 | 0.110889 | 0.280711 | 4.08 | 5.48 | 9.56
14210101010 | 7.12 | 1.99 | 1 | 0 | 0.767 | 0.335 | 0.588289 | 0.112225 | 0.299486 | 3.86 | 5.65 | 9.51
14266666667 | 7.08 | 1.82 | 1 | 0 | 0.774 | 0.334 | 0.599076 | 0.111556 | 0.289368 | 3.97 | 5.56 | 9.53
14323232323 | 7 | 1.85 | 1 | 0 | 0.767 | 0.337 | 0.588289 | 0.113569 | 0.298142 | 3.85 | 5.59 | 9.44
14379797980 | 7.05 | 1.72 | 1 | 0 | 0.768 | 0.334 | 0.589824 | 0.111556 | 0.29862 | 3.87 | 5.65 | 9.52
14436363636 | 6.94 | 1.8 | 1 | 0 | 0.771 | 0.338 | 0.594441 | 0.114244 | 0.291315 | 3.91 | 5.5 | 9.41
14492929293 | 7.05 | 1.7 | 1 | 0 | 0.775 | 0.336 | 0.600625 | 0.112896 | 0.286479 | 3.98 | 5.49 | 9.47
14549494949 | 6.85 | 1.78 | 1 | 0 | 0.779 | 0.339 | 0.606841 | 0.114921 | 0.278238 | 4.06 | 5.34 | 9.4
14606060606 | 6.94 | 1.66 | 1 | 0 | 0.772 | 0.34 | 0.595984 | 0.1156 | 0.288416 | 3.93 | 5.43 | 9.36
14662626263 | 6.7 | 1.64 | 1 | 0 | 0.779 | 0.34 | 0.606841 | 0.1156 | 0.277559 | 4.06 | 5.32 | 9.38
14719191919 | 6.9 | 1.57 | 1 | 0 | 0.769 | 0.342 | 0.591361 | 0.116964 | 0.291675 | 3.88 | 5.43 | 9.31
14775757576 | 6.71 | 1.59 | 1 | 0 | 0.783 | 0.341 | 0.613089 | 0.116281 | 0.27063 | 4.13 | 5.22 | 9.35
14832323232 | 6.83 | 1.55 | 1 | 0 | 0.777 | 0.344 | 0.603729 | 0.118336 | 0.277935 | 4.02 | 5.25 | 9.27
14888888889 | 6.63 | 1.55 | 1 | 0 | 0.791 | 0.344 | 0.625681 | 0.118336 | 0.255983 | 4.27 | 5 | 9.27
14945454545 | 6.72 | 1.54 | 1 | 0 | 0.773 | 0.347 | 0.597529 | 0.120409 | 0.282062 | 3.96 | 5.24 | 9.2
15002020202 | 6.6 | 1.44 | 1 | 0 | 0.788 | 0.347 | 0.620944 | 0.120409 | 0.258647 | 4.22 | 4.98 | 9.2
15058585859 | 6.67 | 1.44 | 1 | 0 | 0.775 | 0.349 | 0.600625 | 0.121801 | 0.277574 | 3.99 | 5.16 | 9.15
15115151515 | 6.62 | 1.4 | 1 | 0 | 0.792 | 0.348 | 0.627264 | 0.121104 | 0.251632 | 4.28 | 4.88 | 9.16
15171717172 | 6.6 | 1.48 | 1 | 0 | 0.78 | 0.352 | 0.6084 | 0.123904 | 0.267696 | 4.07 | 5 | 9.07
15228282828 | 6.59 | 1.36 | 1 | 0 | 0.793 | 0.354 | 0.628849 | 0.125316 | 0.245835 | 4.31 | 4.72 | 9.03
15284848485 | 6.59 | 1.46 | 1 | 0 | 0.774 | 0.354 | 0.599076 | 0.125316 | 0.275608 | 3.97 | 5.05 | 9.02
15341414141 | 6.54 | 1.34 | 1 | 0 | 0.783 | 0.354 | 0.613089 | 0.125316 | 0.261595 | 4.12 | 4.9 | 9.02
15397979798 | 6.55 | 1.41 | 1 | 0 | 0.774 | 0.354 | 0.599076 | 0.125316 | 0.275608 | 3.96 | 5.05 | 9.01
15454545455 | 6.55 | 1.27 | 1 | 0 | 0.785 | 0.356 | 0.616225 | 0.126736 | 0.257039 | 4.15 | 4.81 | 8.96
15511111111 | 6.53 | 1.41 | 1 | 0 | 0.776 | 0.357 | 0.602176 | 0.127449 | 0.270375 | 4.01 | 4.94 | 8.95
15567676768 | 6.55 | 1.25 | 1 | 0 | 0.782 | 0.36 | 0.611524 | 0.1296 | 0.258876 | 4.11 | 4.77 | 8.88
15624242424 | 6.51 | 1.39 | 1 | 0 | 0.773 | 0.357 | 0.597529 | 0.127449 | 0.275022 | 3.96 | 4.99 | 8.95
15680808081 | 6.54 | 1.27 | 1 | 0 | 0.77 | 0.356 | 0.5929 | 0.126736 | 0.280364 | 3.91 | 5.07 | 8.98
15737373737 | 6.38 | 1.32 | 1 | 0 | 0.779 | 0.358 | 0.606841 | 0.128164 | 0.264995 | 4.06 | 4.87 | 8.93
15793939394 | 6.53 | 1.21 | 1 | 0 | 0.77 | 0.359 | 0.5929 | 0.128881 | 0.278219 | 3.91 | 5 | 8.91
15850505051 | 6.38 | 1.27 | 1 | 0 | 0.784 | 0.36 | 0.614656 | 0.1296 | 0.255744 | 4.14 | 4.73 | 8.87
15907070707 | 6.48 | 1.24 | 1 | 0 | 0.768 | 0.36 | 0.589824 | 0.1296 | 0.280576 | 3.86 | 5 | 8.86
15963636364 | 6.32 | 1.24 | 1 | 0 | 0.785 | 0.36 | 0.616225 | 0.1296 | 0.254175 | 4.16 | 4.71 | 8.87
16020202020 | 6.4 | 1.22 | 1 | 0 | 0.766 | 0.361 | 0.586756 | 0.130321 | 0.282923 | 3.84 | 5.01 | 8.85
16076767677 | 6.26 | 1.16 | 1 | 0 | 0.787 | 0.363 | 0.619369 | 0.131769 | 0.248862 | 4.2 | 4.61 | 8.81
16133333333 | 6.36 | 1.16 | 1 | 0 | 0.77 | 0.365 | 0.5929 | 0.133225 | 0.273875 | 3.91 | 4.85 | 8.76
16189898990 | 6.28 | 1.16 | 1 | 0 | 0.78 | 0.361 | 0.6084 | 0.130321 | 0.261279 | 4.07 | 4.78 | 8.85
16246464646 | 6.29 | 1.21 | 1 | 0 | 0.765 | 0.364 | 0.585225 | 0.132496 | 0.282279 | 3.81 | 4.96 | 8.77
16303030303 | 6.21 | 1.15 | 1 | 0 | 0.775 | 0.361 | 0.600625 | 0.130321 | 0.269054 | 3.98 | 4.86 | 8.84
16359595960 | 6.22 | 1.21 | 1 | 0 | 0.763 | 0.364 | 0.582169 | 0.132496 | 0.285335 | 3.79 | 4.99 | 8.78
16416161616 | 6.17 | 1.12 | 1 | 0 | 0.775 | 0.365 | 0.600625 | 0.133225 | 0.26615 | 3.99 | 4.77 | 8.76
16472727273 | 6.16 | 1.19 | 1 | 0 | 0.763 | 0.365 | 0.582169 | 0.133225 | 0.284606 | 3.79 | 4.96 | 8.75
16529292929 | 6.17 | 1.09 | 1 | 0 | 0.767 | 0.366 | 0.588289 | 0.133956 | 0.277755 | 3.86 | 4.88 | 8.74
16585858586 | 6.1 | 1.18 | 1 | 0 | 0.762 | 0.365 | 0.580644 | 0.133225 | 0.286131 | 3.78 | 4.98 | 8.76
16642424242 | 6.12 | 1.07 | 1 | 0 | 0.769 | 0.37 | 0.591361 | 0.1369 | 0.271739 | 3.88 | 4.75 | 8.63
16698989899 | 6.07 | 1.16 | 1 | 0 | 0.767 | 0.368 | 0.588289 | 0.135424 | 0.276287 | 3.85 | 4.83 | 8.68
16755555556 | 6.1 | 1.08 | 1 | 0 | 0.763 | 0.37 | 0.582169 | 0.1369 | 0.280931 | 3.8 | 4.85 | 8.65
16812121212 | 6.03 | 1.11 | 1 | 0 | 0.765 | 0.37 | 0.585225 | 0.1369 | 0.277875 | 3.82 | 4.81 | 8.63
16868686869 | 6.05 | 1.04 | 1 | 0 | 0.754 | 0.371 | 0.568516 | 0.137641 | 0.293843 | 3.65 | 4.96 | 8.61
16925252525 | 6.03 | 1.06 | 1 | 0 | 0.767 | 0.373 | 0.588289 | 0.139129 | 0.272582 | 3.85 | 4.71 | 8.56
16981818182 | 6.03 | 1.05 | 1 | 0 | 0.757 | 0.372 | 0.573049 | 0.138384 | 0.288567 | 3.7 | 4.89 | 8.59
17038383838 | 6 | 1.06 | 1 | 0 | 0.77 | 0.374 | 0.5929 | 0.139876 | 0.267224 | 3.9 | 4.64 | 8.54
17094949495 | 5.98 | 1.05 | 1 | 0 | 0.754 | 0.372 | 0.568516 | 0.138384 | 0.2931 | 3.65 | 4.94 | 8.59
17151515152 | 5.93 | 1.03 | 1 | 0 | 0.764 | 0.374 | 0.583696 | 0.139876 | 0.276428 | 3.81 | 4.74 | 8.55
17208080808 | 5.96 | 1.02 | 1 | 0 | 0.749 | 0.373 | 0.561001 | 0.139129 | 0.29987 | 3.57 | 4.99 | 8.56
17264646465 | 5.9 | 1.02 | 1 | 0 | 0.762 | 0.375 | 0.580644 | 0.140625 | 0.278731 | 3.78 | 4.75 | 8.53
17321212121 | 5.94 | 1.03 | 1 | 0 | 0.75 | 0.375 | 0.5625 | 0.140625 | 0.296875 | 3.59 | 4.93 | 8.52
17377777778 | 5.85 | 1.02 | 1 | 0 | 0.762 | 0.376 | 0.580644 | 0.141376 | 0.27798 | 3.78 | 4.72 | 8.5
17434343434 | 5.89 | 1.02 | 1 | 0 | 0.746 | 0.376 | 0.556516 | 0.141376 | 0.302108 | 3.54 | 4.97 | 8.51
17490909091 | 5.8 | 0.989 | 1 | 0 | 0.757 | 0.377 | 0.573049 | 0.142129 | 0.284822 | 3.7 | 4.78 | 8.48
17547474747 | 5.85 | 1 | 1 | 0 | 0.743 | 0.378 | 0.552049 | 0.142884 | 0.305067 | 3.49 | 4.96 | 8.45
17604040404 | 5.82 | 0.962 | 1 | 0 | 0.753 | 0.379 | 0.567009 | 0.143641 | 0.28935 | 3.64 | 4.79 | 8.43
17660606061 | 5.86 | 1.01 | 1 | 0 | 0.744 | 0.38 | 0.553536 | 0.1444 | 0.302064 | 3.5 | 4.9 | 8.4
17717171717 | 5.81 | 0.98 | 1 | 0 | 0.749 | 0.378 | 0.561001 | 0.142884 | 0.296115 | 3.57 | 4.87 | 8.44
17773737374 | 5.79 | 1.03 | 1 | 0 | 0.742 | 0.38 | 0.550564 | 0.1444 | 0.305036 | 3.48 | 4.93 | 8.41
17830303030 | 5.77 | 0.965 | 1 | 0 | 0.742 | 0.379 | 0.550564 | 0.143641 | 0.305795 | 3.48 | 4.95 | 8.43
17886868687 | 5.78 | 0.991 | 1 | 0 | 0.74 | 0.381 | 0.5476 | 0.145161 | 0.307239 | 3.45 | 4.94 | 8.39
17943434343 | 5.78 | 0.931 | 1 | 0 | 0.74 | 0.381 | 0.5476 | 0.145161 | 0.307239 | 3.44 | 4.94 | 8.38
18000000000 | 5.75 | 1.01 | 1 | 0 | 0.74 | 0.379 | 0.5476 | 0.143641 | 0.308759 | 3.45 | 4.98 | 8.43
[7 empty] | 0.60754882 | 0.12205461 | 0.27039657 | 4.26 | 5.056136143 | 9.316136143